## Open Cell (Cylinder Test)
Foam Density | 2.5 | pcf |  | W/C ratio | 0.55 |  | Unit Conversion |  |  | Cup Volume | 207 | ml |  |  | 344 | g | Cement | 4000 | g
Concrete Density | 108 | pcf |  |  |  |  | g/ml | pcf |  | Mix Mass | 3.3158 | g |  |  | 1.6618 |  | Water | 2200 | g
Target PLDCC Density | 30 | pcf |  | Mix ratio (Volume) |  |  | 1 | 62.428 |  | Used mass | 101.57 | [5 empty] | Slurry | 6200 | g
|  |  |  | Foam | Concrete |  | pcf | g/ml
|  |  |  | 2.84 | 1 |  | 1 | 0.016018 |  | density | 0.49068 |  |  |  | 5000/40
Trial 1 | [6 empty] | ml | ft3 | [6 empty] | 125
Foam density |  | pcf |  |  |  |  | 1 | 3.5315e-05 | [6 empty] | 6250
[7 empty] | ft3 | ml
Mix ratio (Volume) | [6 empty] | 1 | 28316.8 |  |  | 3000 |  |  | 0.48055
Foam | 3900 | ml |  |  |  |  | in3 | ml |  |  | 75 |  |  | 99.4747
Concrete | 1375 | ml |  |  |  |  | 1 | 16.3871 |  |  | 50
Result | [15 empty] | Cylinder | 113.72 | g
Sample | Mass (g) | Volume (in3) | Volume (ml) | Density (g/ml) | Density (pcf) | i | q (in3/s) | k (in/s) | k (cm/s) | [7 empty] | 245.5135 | g
2 | 931.78 | 87.96 | 1441.4093 | 0.64644 | 40.3557 | NA | NA | NA | NA | [7 empty] | 231.98
3 | 821.88 | 100.531 | 1647.411 | 0.49889 | 31.1448 | 1.23 | 1.0864 | 0.031238 | 0.079344 |  |  |  | 29.7 | cm
4 | 845.15 | 100.531 | 1647.411 | 0.51302 | 32.0266 | 1.2 | 1.0011 | 0.029506 | 0.074945 |  |  |  | 19.4
5 | 651.47 | 100.531 | 1647.411 | 0.39545 | 24.6872 | 1.15 | 2.1358 | 0.065686 | 0.16684 |  |  |  | 10.3
6 | 652.05 | 100.531 | 1647.411 | 0.3958 | 24.7092 | 1.1 | 2.115 | 0.068001 | 0.17272
8 | 1044 | 124.6898 | 2043.3044 | 0.51094 | 31.8968 | 1.18 | 1.7651 | 0.052905 | 0.13438 |  |  |  | q | 0.24248 | ml/s
10 | 1111.68 | 144.7646 | 2372.2718 | 0.46861 | 29.2546 | 1.02 | 1.9145 | 0.066383 | 0.16861 |  |  |  |  | 0.84885
11 | 974.22 | 114.6524 | 1878.8207 | 0.51853 | 32.3706 | 1.2136 | 0.84885 | 0.024738 | 0.062835
[7 empty] | Average | 0.048351 | 0.12281
1.7651
Plastic Cup | 106.1063 | 0 | 207 | 0.51259 | 32
Double Ring Lab
Volume of Concrete | 12.5664 | ft3
| 355839.4034 | ml
Mass | 160127.7315 | g
Mass of Cement | 106751.821 | g
| 235.3472 | lb
Mass of Water | 53375.9105 | g
| 53.3759 | L

## Sand (Double Ring Test)
Average | Volume (L)
1st | 5.5974
2nd | 5.6234
3rd | 5.6096
Survey Test | N | E | S | W
Tank | -0.873 | -0.872 | -0.884 | -0.876
Outer Ring | 0.474 | 0.439 | 0.453 | 0.464
Inner Ring | 0.503 | 0.505 | 0.5 | 0.497
Top of Ring | 1.76 | 1.76 | 1.746 | 1.748
Flow Test | Trial 1 (s) | Trial 2 (s) |  | Q (L/s) |  | Q (m^3/s) |  | K (m/s)
1st | 957.51 | 954.78 |  | 0.0058458 | 0.0058625 | 5.8458e-06 | 5.8625e-06 | 7.0725e-05 | 7.0927e-05
2nd | 1190.97 | 1035.3 |  | 0.0047217 | 0.0054317 | 4.7217e-06 | 5.4317e-06 | 5.7125e-05 | 6.5715e-05
3rd | 967.67 | 1050 |  | 0.005797 | 0.0053425 | 5.797e-06 | 5.3425e-06 | 7.0135e-05 | 6.4636e-05
Average of K
6.6544e-05
Door
N

## Summary
Material | Hydraulic Conductivity (m/s)
Open Cell (Cylinder Test) | 0.00116 | -2.9355
Sand (Double Ring Test) | 6.65e-05 | -4.1772
Closed Cell (Double Ring Test) | 2.43e-06 | -5.6144
ef | 2
Open Cell (Cylinder Test) | 1160
Sand (Double Ring Test) | 66.5
Closed Cell (Double Ring Test) | 2.43