## Open Cell (Cylinder Test)
Foam Density | 2.5 | pcf |  | W/C ratio | 0.55 |  | Unit Conversion |  |  | Cup Volume | 207 | ml |  |  | 344 | g | Cement | 4000 | g
Concrete Density | 108 | pcf |  |  |  |  | g/ml | pcf |  | Mix Mass | 3.315822 | g |  |  | 1.661836 |  | Water | 2200 | g
Target PLDCC Density | 30 | pcf |  | Mix ratio (Volume) |  |  | 1 | 62.42796 |  | Used mass | 101.57 | [5 empty] | Slurry | 6200 | g
|  |  |  | Foam | Concrete |  | pcf | g/ml
|  |  |  | 2.84 | 1 |  | 1 | 0.01601846 | [6 empty] | 5000/40
Trial 1 | [6 empty] | ml | ft3 | [6 empty] | 125
Foam density |  | pcf |  |  |  |  | 1 | 3.531472e-05 | [6 empty] | 6250
[7 empty] | ft3 | ml
Mix ratio (Volume) | [6 empty] | 1 | 28316.8 |  |  | 3000 |  |  | 0.4805539
Foam | 3900 | ml |  |  |  |  | in3 | ml |  |  | 75 |  |  | 99.47466
Concrete | 1375 | ml |  |  |  |  | 1 | 16.3871 |  |  | 50
Result | [15 empty] | Cylinder | 113.72 | g
Sample | Mass (g) | Volume (in3) | Volume (ml) | Density (g/ml) | Density (pcf) | i | q (in3/s) | k (in/s) | k (cm/s) | [7 empty] | 245.5135 | g
1 | 948.88 | 91.1 | 1492.86481 | 0.6356101 | 39.67984 | NA | NA | NA | NA
2 | 931.78 | 87.96 | 1441.409316 | 0.6464368 | 40.35573 | NA | NA | NA | NA | [7 empty] | 231.98
3 | 821.88 | 100.531 | 1647.411 | 0.4988919 | 31.1448 | 1.23 | 1.086376 | 0.03123795 | 0.0793444 |  |  |  | 29.7 | cm
4 | 845.15 | 100.531 | 1647.411 | 0.5130171 | 32.02661 | 1.2 | 1.001106 | 0.02950574 | 0.07494459 |  |  |  | 19.4
5 | 651.47 | 100.531 | 1647.411 | 0.3954508 | 24.68719 | 1.15 | 2.135826 | 0.06568644 | 0.1668436 |  |  |  | 10.3
6 | 652.05 | 100.531 | 1647.411 | 0.3958029 | 24.70917 | 1.1 | 2.114955 | 0.06800112 | 0.1727229
7 | 2320.9065 | 339.292 | 5560.012 | 0.4174283 | 26.0592 | 1.05 | 1.996773 | 0.06725846 | 0.1708365
8 | 1044 | 124.6898 | 2043.304 | 0.5109371 | 31.89676 | 1.18 | 1.765092 | 0.05290453 | 0.1343775 |  |  |  | q | 0.2424779 | ml/s
9 | 1054.89 | 106.877 | 1751.404 | 0.6023111 | 37.60106 | 1.51 | 0.2424779 | 0.005679405 | 0.01442569
10 | 1111.68 | 144.7646 | 2372.272 | 0.4686141 | 29.25462 | 1.02 | 1.914466 | 0.06638274 | 0.1686121 |  |  |  |  | 0.8488541
11 | 974.22 | 114.6524 | 1878.821 | 0.5185274 | 32.37061 | 1.213592 | 0.8488541 | 0.02473819 | 0.06283499
[7 empty] | Average | 0.04571051 | 0.1161047
1.765092
Plastic Cup | 106.1063 | 0 | 207 | 0.5125908 | 32
Double Ring Lab
Volume of Concrete | 12.56637 | ft3
| 355839.4 | ml
Mass | 160127.7 | g
Mass of Cement | 106751.8 | g
| 235.3472 | lb
Mass of Water | 53375.91 | g
| 53.37591 | L

## Sand (Double Ring Test)
Average | Volume (L)
1st | 5.5974
2nd | 5.6234
3rd | 5.6096
Survey Test | N | E | S | W
Tank | -0.873 | -0.872 | -0.884 | -0.876
Outer Ring | 0.474 | 0.439 | 0.453 | 0.464
Inner Ring | 0.503 | 0.505 | 0.5 | 0.497
Top of Ring | 1.76 | 1.76 | 1.746 | 1.748
Flow Test | Trial 1 (s) | Trial 2 (s) |  | Q (L/s) |  | Q (m^3/s) |  | K (m/s)
1st | 957.51 | 954.78 |  | 0.005845788 | 0.005862502 | 5.845788e-06 | 5.862502e-06 | 7.072489e-05 | 7.092712e-05
2nd | 1190.97 | 1035.3 |  | 0.004721697 | 0.005431662 | 4.721697e-06 | 5.431662e-06 | 5.712516e-05 | 6.571463e-05
3rd | 967.67 | 1050 |  | 0.005797018 | 0.005342476 | 5.797018e-06 | 5.342476e-06 | 7.013485e-05 | 6.463561e-05
Average of K
6.654371e-05
Door
N

## Summary
Material | Hydraulic Conductivity (m/s)
Open Cell (Cylinder Test) | 0.00116 | -2.935542
Sand (Double Ring Test) | 6.65e-05 | -4.177178
Closed Cell (Double Ring Test) | 2.43e-06 | -5.614394
ef | 2
Open Cell (Cylinder Test) | 1160
Sand (Double Ring Test) | 66.5
Closed Cell (Double Ring Test) | 2.43