## Mission Rock
k cm/s) | Cast Unit Weight (pcf) | Natural Saturation (pcf)
1.10+01 | 26 | 53.5
5.70+02 | 26 | 53.1
5.20+01 | 25.5 | 58.1
4.30+01 | 25.5 | 58.7
0.054 | 29 | 55.7
1.20+01 | 29 | 56.8
0.1 | 27.5 | 57.1
7.30+02 | 27.5 | 55.8
2.90+02 | 29 | 52.8
0.0062 | 28 | 52.5
avg. | avg. | avg.
0.0534 | 27.3 | 55.41
st. dev.
0.046903 | 1.4568 | 2.2937
PVC 3x6 mold

## U of U
Sample ID | Dry UW (PCF) | Hydraulic Conductivity (cm/s) | Total UW (PCF) | Vol.water/ Vol.PLDCC (%) | Buoyant UW (PCF)
Batch 1 - LCC (Aerix)
TY-5 | 22.4 | 0.003 | 51 | 45.8333 | 11.4
TY-6 | 22.8 | 0.0086 | 51.2 | 45.5128 | 11.2
TY-7 | 22.9 | 0.0075 | 49.3 | 42.3077 | 13.1
TY-8 | 21 | 0.0041 | 50.1 | 46.6346 | 12.3
TY-9 | 22.3 | 0.036 | 50.2 | 44.7115 | 12.2
TY-10 | 22.7 | 0.017 | 45.8 | 37.0192 | 16.6
TY-11 | 22.6 | 0.014 | 47.5 | 39.9038 | 14.9
TY-12 | 21 | 0.013 | 51.5 | 48.8782 | 10.9
TY-13 | 22.1 | 0.013 | 49.7 | 44.2308 | 12.7
TY-14 | 22.1 | 0.019 | 48.4 | 42.1474 | 14
TY-16 | 20.7 | 0.0079 | 50.3 | 47.4359 | 12.1
TY-17 | 20.6 | 0.0076 | 50.3 | 47.5962 | 12.1
TY-18 | 22.2 | 0.029 | 49 | 42.9487 | 13.4
TY-19 | 22.6 | 0.011 | 49.6 | 43.2692 | 12.8
avg | 22 | 0.013621 | 49.5643 | 44.1735 | 12.8357
std. dev. | 0.8143 | 0.0092843 | 1.5305 | 3.219 | 1.5305
SI Units | 352.5641 |  | 794.2995
| 13.0496 |  | 24.5275
max | 22.9 | 0.036 | 51.5 | 48.8782 | 16.6
Batch 2 - LCC (Aerix)
TY-20 | 29 | 0.0014 | 50.5 | 34.4551 | 11.9
TY-21 | 28.4 | 0.00083 | 50.7 | 35.7372 | 11.7
TY-22 | 28.8 | 0.0017 | 50 | 33.9744 | 12.4
TY-23 | 28.5 | 0.0016 | 50.8 | 35.7372 | 11.6
TY-24 | 28.4 | 0.0013 | 51 | 36.2179 | 11.4
TY-25 | 28 | 0.0021 | 50.7 | 36.3782 | 11.7
TY-26 | 28.5 | 0.0015 | 51.6 | 37.0192 | 10.8
TY-27 | 28.7 | 0.0026 | 50.9 | 35.5769 | 11.5
TY-28 | 29.1 | 0.0021 | 51.6 | 36.0577 | 10.8
TY-29 | 28.3 | 0.0016 | 50.3 | 35.2564 | 12.1
TY-30 | 27.7 | 0.00091 | 49.4 | 34.7756 | 13
TY-31 | 29.2 | 0.013 | 44.2 | 24.0385 | 18.2
TY-32 | 28 | 0.0021 | 50.9 | 36.6987 | 11.5
TY-33 | 28.8 | 0.0014 | 50.8 | 35.2564 | 11.6
TY-34 | 28.9 | 0.002 | 51.4 | 36.0577 | 11
TY-35 | 28.1 | 0.0012 | 51.1 | 36.859 | 11.3
TY-36 | 28.2 | 0.0021 | 50 | 34.9359 | 12.4
TY-37 | 27.7 | 0.001 | 49.7 | 35.2564 | 12.7
TY-38 | 29.6 | 0.0011 | 51.3 | 34.7756 | 11.1
avg | 28.5211 | 0.0021863 | 50.3632 | 35.0034 | 12.0368
std. dev. | 0.51487 | 0.0026627 | 1.6122 | 2.7815 | 1.6122
SI Units | 457.0682 |  | 807.1019
| 8.2511 |  | 25.8362
max | 29.6 | 0.013 | 51.6 | 37.0192 | 18.2
Batch 3 - PLCC (Aerix)
A1 | 26.2 | 0.23 | 64.4 | 61.2179 | -2
A2 | 25.8 | 0.15 | 63.6 | 60.5769 | -1.2
A3 | 25.5 | 0.36 | 61.8 | 58.1731 | 0.6
A4 | 26.1 | 0.29 | 62.3 | 58.0128 | 0.1
A5 | 26.8 | 0.35 | 61.9 | 56.25 | 0.5
A6 | 25.7 | 0.31 | 62.7 | 59.2949 | -0.3
A7 | 26.6 | 0.14 | 61.7 | 56.25 | 0.7
A8 | 26 | 0.31 | 61.3 | 56.5705 | 1.1
avg | 26.0875 | 0.2675 | 62.4625 | 58.2933 | -0.0625
std. dev. | 0.44219 | 0.085315 | 1.0569 | 1.934 | 1.0569
Batchs 4 & 5 - PLCC (U of U )
Y5 | 23.4 | 0.046 | 51.9 | 45.6731 | 10.5
Y7 | 23.8 | 0.041 | 51.4 | 44.2308 | 11
Y8 | 24 | 0.048 | 51.8 | 44.5513 | 10.6
Y10 | 23.7 | 0.041 | 50.3 | 42.6282 | 12.1
Y14 | 26 | 0.011 | 54.1 | 45.0321 | 8.3
Y16 | 26.1 | 0.0088 | 52.9 | 42.9487 | 9.5
Y17 | 25.9 | 0.017 | 54.2 | 45.3526 | 8.2
Y18 | 26 | 0.012 | 53.6 | 44.2308 | 8.8
avg | 24.8625 | 0.0281 | 52.525 | 44.3309 | 9.875
std. dev. | 1.2282 | 0.017306 | 1.3997 | 1.0833 | 1.3997
SI Units | 398.4375 |  | 841.7468
| 19.6822 |  | 22.4318
Batch 3 & 4 Combined
A1 | 26.2 | 0.23 | 64.4 | 61.2179 | -2
A2 | 25.8 | 0.15 | 63.6 | 60.5769 | -1.2
A3 | 25.5 | 0.36 | 61.8 | 58.1731 | 0.6
A4 | 26.1 | 0.29 | 62.3 | 58.0128 | 0.1
A5 | 26.8 | 0.35 | 61.9 | 56.25 | 0.5
A6 | 25.7 | 0.31 | 62.7 | 59.2949 | -0.3
A7 | 26.6 | 0.14 | 61.7 | 56.25 | 0.7
A8 | 26 | 0.31 | 61.3 | 56.5705 | 1.1
Y5 | 23.4 | 0.046 | 51.9 | 45.6731 | 10.5
Y7 | 23.8 | 0.041 | 51.4 | 44.2308 | 11
Y8 | 24 | 0.048 | 51.8 | 44.5513 | 10.6
Y10 | 23.7 | 0.041 | 50.3 | 42.6282 | 12.1
Y14 | 26 | 0.011 | 54.1 | 45.0321 | 8.3
Y16 | 26.1 | 0.0088 | 52.9 | 42.9487 | 9.5
Y17 | 25.9 | 0.017 | 54.2 | 45.3526 | 8.2
Y18 | 26 | 0.012 | 53.6 | 44.2308 | 8.8
avg | 25.475 | 0.1478 | 57.4937 | 51.3121 | 4.9062
std. dev. | 1.0933 | 0.13719 | 5.2697 | 7.3674 | 1.3997
SI Units | 408.2532 |  | 921.3742 | 51.3121 | 0.77132
| 17.521 |  | 84.4507 |  | 0.22006
6x12"Cylinders
3 | 31.1448 | 0.079344 | - | - | -
4 | 32.0266 | 0.074945 | - | - | -
5 | 24.6872 | 0.16684 | - | - | -
6 | 24.7092 | 0.17272 | - | - | -
8 | 31.8968 | 0.13438 | - | - | -
10 | 29.2546 | 0.16861 | - | - | -
11 | 32.3706 | 0.062835 | - | - | -
avg | 29.4414 | 0.12281 | - | - | -
std. dev. | 3.3967 | 0.049057 | - | - | -
SI Units | 471.8172 |  | -
| 54.4343 |  | -

## Infiltration
time (min) | 10
blue | 29.5398 | 26.2429 | 32.9129 | 39.6588
orange | 23.2591 | 24.4485 | 41.3884 | 31.6008
gray | 31.9559 | 32.7865 | 29.8341 | 43.778
avg blue | 32.0886
avg orange | 30.1742
avg gray | 34.5886
time (min) | 30
blue | 13.7308 | 9.2034 | 11.2043 | 16.2034
orange | 8.4388 | 8.5296 | 16.8893 | 10.2547
gray | 13.631 | 13.8684 | 9.0483 | 18.2682
avg blue | 12.5855
avg orange | 11.0281
avg gray | 13.704
time (min) | 10
blue | 26.2429
orange | 24.4485
gray | 32.7865
time (min) | 10
blue | 32.9129
orange | 41.3884
gray | 29.8341
time (min) | 10
blue | 39.6588
orange | 31.6008
gray | 43.778